## tmp2E0C
Data:
LDF file: C:\Users\ram20010\Documents\Linkam\LINK\DataFiles\Unknown sample 13-10-25 19-05-30-79.ldf
LDF file version: V2.1
Status: Original data run
Source: C:\Users\ram20010\Documents\Linkam\LINK\DataFiles\Unknown sample 13-10-25 19-05-30-79.ldf
Recorded: 10/13/2025 7:05 PM
Requested Sample Period (s):0.1989992
User: UCONN\ram20010
Computer: 58P19K3
Data points: 192
Images: 0
TASC data points: 0
Data run notes:
Sample: Unknown sample
Notes:
Sample Calibration:
ON. Temperature values were corrected using Sample Calibration.
Sample Cal pairs: ( 10.0, 10.0) ( 20.0, 20.0) ( 30.0, 30.0) ( 40.0, 40.0) ( 50.0, 50.0)
Optical system:
Microscope: Microscope
Microscope sn:
C-Mount:
C-Mount sn:
Camera:
Camera sn:
Current objective: Objective 2
Name: 10x
SN:10
Scale Factor: 0.6210043
Saved Objectives:
Objective 1: 5x
Objective 1 sn: 5
Objective 1 scale factor: 1.240694
Micrometer 1 : L
Micrometer 1 sn: -
Objective 2: 10x
Objective 2 sn: 10
Objective 2 scale factor: 0.6210043
Micrometer 2 : L
Micrometer 2 sn: -
Objective 3: 20x
Objective 3 sn: 20
Objective 3 scale factor: 0.3086996
Micrometer 3 : L
Micrometer 3 sn: -
Objective 4: 50x
Objective 4 sn: 50
Objective 4 scale factor: 0.1242687
Micrometer 4 : L
Micrometer 4 sn: -
Objective 5: Objective
Objective 5 sn:
Objective 5 scale factor: 1
Micrometer 5 :
Micrometer 5 sn:
Objective 6: Objective
Objective 6 sn:
Objective 6 scale factor: 1
Micrometer 6 :
Micrometer 6 sn:
Instruments:
T9X Type: T96-S
T9X s/num: 14100-3086
T9X HVer: V 1.3
T9X FVer: V1.43
T9X slot1 card: T96 Stepper Motor TST
T9X slot1 card s/num: 14107-0368
T9X slot1 card HVer: V 1.1
T9X slot1 cable: MFS Stage
T9X slot1 cable s/num: 11106-0102
T9X slot1 cable HVer: V 1.0
T9X slot1 enabled: True
T9X slot2 card: N/A
T9X slot3 card: N/A
T9X slot4 card: T96 Tensile
T9X slot4 card s/num: 14109-0163
T9X slot4 card HVer: V 1.1
T9X slot4 cable: 200N Gauge
T9X slot4 cable s/num: 9141-0084
T9X slot4 cable HVer: V 1.0
T9X slot4 enabled: True
Stage: MFS60
Stage s/num: 9409-0009
Stage HVer: V 1.0
Stage beam: 200N
Sample width: 10.000mm
Sample height: 0.100mm
LinkPad: Linkpad
LinkPad s/num: xxxx-xxxxx-xxxx
LinkPad HVer:
LinkPad FVer: V1.43
WCP:
WCP s/num:
WCP HVer:
WCP FVer:
| Temperature |  | Force |  | Extension |  | Strain |  | Stress |  | Gap |  | Rh |  | Rhtemp |  | Image |  | Intensity |  | Tasc |  | TriggerBlue |  | TriggerGreen |  | TriggerPink |  | Force V Distance
Index | X | Y | X | Y | X | Y | X | Y | X | Y | X | Y | X | Y | X | Y | X | Y | X | Y | X | Y | X | Y | X | Y | X | Y | X | Y
0 | 0.199 | 25.129 | 0.199 | -0.005 | 0.199 | 3.5887 | 0.199 | 0.04632 | 0.199 | -0.00476 | 0.199 | 18.5887 | [16 empty] | 3.589 | -0.005
1 | 0.398 | 25.129 | 0.398 | -0.005 | 0.398 | 3.5963 | 0.398 | 0.00041 | 0.398 | -0.00463 | 0.398 | 18.5963 | [16 empty] | 3.596 | -0.005
2 | 0.597 | 25.129 | 0.597 | -0.002 | 0.597 | 3.6338 | 0.597 | 0.00243 | 0.597 | -0.0015 | 0.597 | 18.6338 | [16 empty] | 3.634 | -0.002
3 | 0.796 | 25.128 | 0.796 | 0.004 | 0.796 | 3.6737 | 0.796 | 0.00457 | 0.796 | 0.00388 | 0.796 | 18.6737 | [16 empty] | 3.674 | 0.004
4 | 0.995 | 25.128 | 0.995 | 0.01 | 0.995 | 3.7027 | 0.995 | 0.00613 | 0.995 | 0.01033 | 0.995 | 18.7027 | [16 empty] | 3.703 | 0.01
5 | 1.194 | 25.127 | 1.194 | 0.018 | 1.194 | 3.7523 | 1.194 | 0.0088 | 1.194 | 0.01791 | 1.194 | 18.7523 | [16 empty] | 3.752 | 0.018
6 | 1.393 | 25.128 | 1.393 | 0.022 | 1.393 | 3.7944 | 1.39299 | 0.01106 | 1.39299 | 0.0222 | 1.393 | 18.7944 | [16 empty] | 3.794 | 0.022
7 | 1.592 | 25.127 | 1.592 | 0.03 | 1.592 | 3.8348 | 1.59199 | 0.01324 | 1.59199 | 0.03045 | 1.592 | 18.8348 | [16 empty] | 3.835 | 0.03
8 | 1.791 | 25.127 | 1.791 | 0.036 | 1.791 | 3.876 | 1.79099 | 0.01546 | 1.79099 | 0.03576 | 1.791 | 18.8761 | [16 empty] | 3.876 | 0.036
9 | 1.99 | 25.126 | 1.99 | 0.043 | 1.99 | 3.9158 | 1.98999 | 0.0176 | 1.98999 | 0.04268 | 1.99 | 18.9158 | [16 empty] | 3.916 | 0.043
10 | 2.189 | 25.126 | 2.189 | 0.05 | 2.189 | 3.9581 | 2.18899 | 0.01987 | 2.18899 | 0.04955 | 2.189 | 18.9581 | [16 empty] | 3.958 | 0.05
11 | 2.388 | 25.126 | 2.388 | 0.054 | 2.388 | 3.999 | 2.38799 | 0.02207 | 2.38799 | 0.05368 | 2.388 | 18.9989 | [16 empty] | 3.999 | 0.054
12 | 2.587 | 25.125 | 2.587 | 0.062 | 2.587 | 4.0379 | 2.58699 | 0.02416 | 2.58699 | 0.06192 | 2.587 | 19.0379 | [16 empty] | 4.038 | 0.062
13 | 2.786 | 25.125 | 2.786 | 0.068 | 2.786 | 4.0773 | 2.78599 | 0.02628 | 2.78599 | 0.06753 | 2.786 | 19.0773 | [16 empty] | 4.077 | 0.068
14 | 2.985 | 25.125 | 2.985 | 0.073 | 2.985 | 4.1178 | 2.98499 | 0.02846 | 2.98499 | 0.07299 | 2.985 | 19.1178 | [16 empty] | 4.118 | 0.073
15 | 3.184 | 25.125 | 3.184 | 0.082 | 3.184 | 4.1555 | 3.18399 | 0.03049 | 3.18399 | 0.08175 | 3.184 | 19.1555 | [16 empty] | 4.156 | 0.082
16 | 3.383 | 25.124 | 3.383 | 0.087 | 3.383 | 4.1939 | 3.38299 | 0.03256 | 3.38299 | 0.08689 | 3.383 | 19.1939 | [16 empty] | 4.194 | 0.087
17 | 3.582 | 25.124 | 3.582 | 0.095 | 3.582 | 4.2332 | 3.58199 | 0.03467 | 3.58199 | 0.09536 | 3.582 | 19.2332 | [16 empty] | 4.233 | 0.095
18 | 3.781 | 25.124 | 3.781 | 0.1 | 3.781 | 4.2737 | 3.78098 | 0.03685 | 3.78098 | 0.09971 | 3.781 | 19.2737 | [16 empty] | 4.274 | 0.1
19 | 3.98 | 25.123 | 3.98 | 0.105 | 3.98 | 4.3031 | 3.97998 | 0.03843 | 3.97998 | 0.10515 | 3.98 | 19.3031 | [16 empty] | 4.303 | 0.105
20 | 4.179 | 25.123 | 4.179 | 0.114 | 4.179 | 4.3525 | 4.17898 | 0.04109 | 4.17898 | 0.11416 | 4.179 | 19.3525 | [16 empty] | 4.352 | 0.114
21 | 4.378 | 25.123 | 4.378 | 0.119 | 4.378 | 4.3947 | 4.37798 | 0.04336 | 4.37798 | 0.11877 | 4.378 | 19.3947 | [16 empty] | 4.395 | 0.119
22 | 4.577 | 25.122 | 4.577 | 0.127 | 4.577 | 4.4354 | 4.57698 | 0.04555 | 4.57698 | 0.12659 | 4.577 | 19.4354 | [16 empty] | 4.435 | 0.127
23 | 4.776 | 25.122 | 4.776 | 0.113 | 4.776 | 4.4758 | 4.77598 | 0.04772 | 4.77598 | 0.11321 | 4.776 | 19.4758 | [16 empty] | 4.476 | 0.113
24 | 4.975 | 25.122 | 4.975 | 0.108 | 4.975 | 4.5256 | 4.97498 | 0.0504 | 4.97498 | 0.10826 | 4.975 | 19.5256 | [16 empty] | 4.526 | 0.108
25 | 5.174 | 25.122 | 5.174 | 0.109 | 5.174 | 4.557 | 5.17398 | 0.05209 | 5.17398 | 0.10867 | 5.174 | 19.557 | [16 empty] | 4.557 | 0.109
26 | 5.373 | 25.121 | 5.373 | 0.11 | 5.373 | 4.6072 | 5.37298 | 0.05479 | 5.37298 | 0.10984 | 5.373 | 19.6072 | [16 empty] | 4.607 | 0.11
27 | 5.572 | 25.121 | 5.572 | 0.114 | 5.572 | 4.6356 | 5.57198 | 0.05632 | 5.57198 | 0.11393 | 5.572 | 19.6356 | [16 empty] | 4.636 | 0.114
28 | 5.771 | 25.121 | 5.771 | 0.12 | 5.771 | 4.6844 | 5.77098 | 0.05894 | 5.77098 | 0.11952 | 5.771 | 19.6844 | [16 empty] | 4.684 | 0.12
29 | 5.97 | 25.12 | 5.97 | 0.122 | 5.97 | 4.714 | 5.96998 | 0.06054 | 5.96998 | 0.12229 | 5.97 | 19.714 | [16 empty] | 4.714 | 0.122
30 | 6.169 | 25.121 | 6.169 | 0.127 | 6.169 | 4.7419 | 6.16898 | 0.06204 | 6.16898 | 0.12657 | 6.169 | 19.7419 | [16 empty] | 4.742 | 0.127
31 | 6.368 | 25.12 | 6.368 | 0.133 | 6.368 | 4.7886 | 6.36798 | 0.06455 | 6.36798 | 0.13318 | 6.368 | 19.7886 | [16 empty] | 4.789 | 0.133
32 | 6.567 | 25.12 | 6.567 | 0.138 | 6.567 | 4.8275 | 6.56698 | 0.06664 | 6.56698 | 0.13801 | 6.567 | 19.8275 | [16 empty] | 4.827 | 0.138
33 | 6.766 | 25.119 | 6.766 | 0.146 | 6.766 | 4.8677 | 6.76598 | 0.0688 | 6.76598 | 0.14569 | 6.766 | 19.8677 | [16 empty] | 4.868 | 0.146
34 | 6.965 | 25.119 | 6.965 | 0.151 | 6.965 | 4.9069 | 6.96497 | 0.07091 | 6.96497 | 0.15051 | 6.965 | 19.9069 | [16 empty] | 4.907 | 0.151
35 | 7.164 | 25.119 | 7.164 | 0.156 | 7.164 | 4.9472 | 7.16397 | 0.07308 | 7.16397 | 0.15607 | 7.164 | 19.9472 | [16 empty] | 4.947 | 0.156
36 | 7.363 | 25.119 | 7.363 | 0.162 | 7.363 | 4.9893 | 7.36297 | 0.07534 | 7.36297 | 0.16178 | 7.363 | 19.9893 | [16 empty] | 4.989 | 0.162
37 | 7.562 | 25.118 | 7.562 | 0.167 | 7.562 | 5.0301 | 7.56197 | 0.07754 | 7.56197 | 0.16705 | 7.562 | 20.0301 | [16 empty] | 5.03 | 0.167
38 | 7.761 | 25.118 | 7.761 | 0.174 | 7.761 | 5.072 | 7.76097 | 0.0798 | 7.76097 | 0.17393 | 7.761 | 20.072 | [16 empty] | 5.072 | 0.174
39 | 7.96 | 25.118 | 7.96 | 0.18 | 7.96 | 5.1128 | 7.95997 | 0.08199 | 7.95997 | 0.1799 | 7.96 | 20.1128 | [16 empty] | 5.113 | 0.18
40 | 8.159 | 25.118 | 8.159 | 0.183 | 8.159 | 5.1557 | 8.15897 | 0.0843 | 8.15897 | 0.18335 | 8.159 | 20.1557 | [16 empty] | 5.156 | 0.183
41 | 8.358 | 25.117 | 8.358 | 0.191 | 8.358 | 5.2075 | 8.35797 | 0.08709 | 8.35797 | 0.19062 | 8.358 | 20.2075 | [16 empty] | 5.208 | 0.191
42 | 8.557 | 25.117 | 8.557 | 0.195 | 8.557 | 5.2373 | 8.55697 | 0.08869 | 8.55697 | 0.19476 | 8.557 | 20.2373 | [16 empty] | 5.237 | 0.195
43 | 8.756 | 25.117 | 8.756 | 0.2 | 8.756 | 5.2672 | 8.75597 | 0.0903 | 8.75597 | 0.20004 | 8.756 | 20.2672 | [16 empty] | 5.267 | 0.2
44 | 8.955 | 25.117 | 8.955 | 0.207 | 8.955 | 5.3187 | 8.95497 | 0.09307 | 8.95497 | 0.20658 | 8.955 | 20.3187 | [16 empty] | 5.319 | 0.207
45 | 9.154 | 25.116 | 9.154 | 0.214 | 9.154 | 5.367 | 9.15397 | 0.09566 | 9.15397 | 0.21433 | 9.154 | 20.367 | [16 empty] | 5.367 | 0.214
46 | 9.353 | 25.116 | 9.353 | 0.218 | 9.353 | 5.396 | 9.35297 | 0.09723 | 9.35297 | 0.21838 | 9.353 | 20.396 | [16 empty] | 5.396 | 0.218
47 | 9.552 | 25.116 | 9.552 | 0.224 | 9.552 | 5.436 | 9.55197 | 0.09938 | 9.55197 | 0.22378 | 9.552 | 20.436 | [16 empty] | 5.436 | 0.224
48 | 9.751 | 25.115 | 9.751 | 0.228 | 9.751 | 5.4768 | 9.75097 | 0.10157 | 9.75097 | 0.2278 | 9.751 | 20.4768 | [16 empty] | 5.477 | 0.228
49 | 9.95 | 25.116 | 9.95 | 0.234 | 9.95 | 5.5162 | 9.94997 | 0.10369 | 9.94997 | 0.23409 | 9.95 | 20.5162 | [16 empty] | 5.516 | 0.234
50 | 10.149 | 25.115 | 10.149 | 0.241 | 10.149 | 5.5666 | 10.14896 | 0.1064 | 10.14896 | 0.24135 | 10.149 | 20.5666 | [16 empty] | 5.567 | 0.241
51 | 10.348 | 25.115 | 10.348 | 0.245 | 10.348 | 5.5983 | 10.34796 | 0.10811 | 10.34796 | 0.24511 | 10.348 | 20.5983 | [16 empty] | 5.598 | 0.245
52 | 10.547 | 25.115 | 10.547 | 0.252 | 10.547 | 5.6389 | 10.54696 | 0.11029 | 10.54696 | 0.25237 | 10.547 | 20.6389 | [16 empty] | 5.639 | 0.252
53 | 10.746 | 25.115 | 10.746 | 0.258 | 10.746 | 5.6799 | 10.74596 | 0.1125 | 10.74596 | 0.25777 | 10.746 | 20.6799 | [16 empty] | 5.68 | 0.258
54 | 10.945 | 25.114 | 10.945 | 0.262 | 10.945 | 5.7195 | 10.94496 | 0.11463 | 10.94496 | 0.26244 | 10.945 | 20.7195 | [16 empty] | 5.719 | 0.262
55 | 11.144 | 25.114 | 11.144 | 0.269 | 11.144 | 5.7612 | 11.14396 | 0.11687 | 11.14396 | 0.26935 | 11.144 | 20.7612 | [16 empty] | 5.761 | 0.269
56 | 11.343 | 25.114 | 11.343 | 0.274 | 11.343 | 5.8015 | 11.34296 | 0.11904 | 11.34296 | 0.27399 | 11.343 | 20.8015 | [16 empty] | 5.802 | 0.274
57 | 11.542 | 25.113 | 11.542 | 0.279 | 11.542 | 5.84 | 11.54196 | 0.12111 | 11.54196 | 0.2787 | 11.542 | 20.84 | [16 empty] | 5.84 | 0.279
58 | 11.741 | 25.113 | 11.741 | 0.284 | 11.741 | 5.879 | 11.74096 | 0.12321 | 11.74096 | 0.2841 | 11.741 | 20.879 | [16 empty] | 5.879 | 0.284
59 | 11.94 | 25.113 | 11.94 | 0.289 | 11.94 | 5.9186 | 11.93996 | 0.12534 | 11.93996 | 0.28851 | 11.94 | 20.9186 | [16 empty] | 5.919 | 0.289
60 | 12.139 | 25.113 | 12.139 | 0.294 | 12.139 | 5.9557 | 12.13896 | 0.12733 | 12.13896 | 0.29404 | 12.139 | 20.9557 | [16 empty] | 5.956 | 0.294
61 | 12.338 | 25.112 | 12.338 | 0.3 | 12.338 | 5.9933 | 12.33796 | 0.12935 | 12.33796 | 0.29995 | 12.338 | 20.9933 | [16 empty] | 5.993 | 0.3
62 | 12.537 | 25.112 | 12.537 | 0.304 | 12.537 | 6.0326 | 12.53696 | 0.13147 | 12.53696 | 0.30368 | 12.537 | 21.0326 | [16 empty] | 6.033 | 0.304
63 | 12.736 | 25.112 | 12.736 | 0.311 | 12.736 | 6.0728 | 12.73596 | 0.13363 | 12.73596 | 0.31088 | 12.736 | 21.0728 | [16 empty] | 6.073 | 0.311
64 | 12.935 | 25.111 | 12.935 | 0.315 | 12.935 | 6.1121 | 12.93496 | 0.13575 | 12.93496 | 0.31454 | 12.935 | 21.1121 | [16 empty] | 6.112 | 0.315
65 | 13.134 | 25.111 | 13.134 | 0.32 | 13.134 | 6.1522 | 13.13396 | 0.1379 | 13.13396 | 0.32015 | 13.134 | 21.1522 | [16 empty] | 6.152 | 0.32
66 | 13.333 | 25.111 | 13.333 | 0.326 | 13.333 | 6.1946 | 13.33296 | 0.14019 | 13.33296 | 0.32637 | 13.333 | 21.1946 | [16 empty] | 6.195 | 0.326
67 | 13.532 | 25.11 | 13.532 | 0.33 | 13.532 | 6.2352 | 13.53195 | 0.14237 | 13.53195 | 0.33019 | 13.532 | 21.2352 | [16 empty] | 6.235 | 0.33
68 | 13.731 | 25.111 | 13.731 | 0.336 | 13.731 | 6.2765 | 13.73095 | 0.14459 | 13.73095 | 0.33639 | 13.731 | 21.2765 | [16 empty] | 6.276 | 0.336
69 | 13.93 | 25.11 | 13.93 | 0.341 | 13.93 | 6.3163 | 13.92995 | 0.14673 | 13.92995 | 0.34114 | 13.93 | 21.3163 | [16 empty] | 6.316 | 0.341
70 | 14.129 | 25.11 | 14.129 | 0.347 | 14.129 | 6.3587 | 14.12895 | 0.14902 | 14.12895 | 0.34717 | 14.129 | 21.3587 | [16 empty] | 6.359 | 0.347
71 | 14.328 | 25.11 | 14.328 | 0.352 | 14.328 | 6.3998 | 14.32795 | 0.15122 | 14.32795 | 0.35165 | 14.328 | 21.3998 | [16 empty] | 6.4 | 0.352
72 | 14.527 | 25.11 | 14.527 | 0.358 | 14.527 | 6.4388 | 14.52695 | 0.15332 | 14.52695 | 0.3576 | 14.527 | 21.4388 | [16 empty] | 6.439 | 0.358
73 | 14.726 | 25.109 | 14.726 | 0.361 | 14.726 | 6.4783 | 14.72595 | 0.15545 | 14.72595 | 0.36092 | 14.726 | 21.4783 | [16 empty] | 6.478 | 0.361
74 | 14.925 | 25.109 | 14.925 | 0.366 | 14.925 | 6.5188 | 14.92495 | 0.15763 | 14.92495 | 0.36576 | 14.925 | 21.5188 | [16 empty] | 6.519 | 0.366
75 | 15.124 | 25.109 | 15.124 | 0.372 | 15.124 | 6.5565 | 15.12395 | 0.15965 | 15.12395 | 0.37194 | 15.124 | 21.5565 | [16 empty] | 6.556 | 0.372
76 | 15.323 | 25.109 | 15.323 | 0.374 | 15.3229 | 6.5948 | 15.32295 | 0.16172 | 15.32295 | 0.37402 | 15.3229 | 21.5948 | [16 empty] | 6.595 | 0.374
77 | 15.522 | 25.109 | 15.522 | 0.382 | 15.5219 | 6.6343 | 15.52195 | 0.16384 | 15.52195 | 0.38189 | 15.5219 | 21.6343 | [16 empty] | 6.634 | 0.382
78 | 15.721 | 25.108 | 15.721 | 0.386 | 15.7209 | 6.6747 | 15.72095 | 0.16601 | 15.72095 | 0.38578 | 15.7209 | 21.6747 | [16 empty] | 6.675 | 0.386
79 | 15.92 | 25.108 | 15.92 | 0.388 | 15.9199 | 6.7136 | 15.91995 | 0.16811 | 15.91995 | 0.38757 | 15.9199 | 21.7136 | [16 empty] | 6.714 | 0.388
80 | 16.119 | 25.108 | 16.119 | 0.395 | 16.1189 | 6.7529 | 16.11895 | 0.17022 | 16.11895 | 0.39516 | 16.1189 | 21.7529 | [16 empty] | 6.753 | 0.395
81 | 16.318 | 25.108 | 16.318 | 0.398 | 16.3179 | 6.7946 | 16.31795 | 0.17246 | 16.31795 | 0.39831 | 16.3179 | 21.7946 | [16 empty] | 6.795 | 0.398
82 | 16.517 | 25.107 | 16.517 | 0.403 | 16.5169 | 6.8446 | 16.51694 | 0.17515 | 16.51694 | 0.40341 | 16.5169 | 21.8446 | [16 empty] | 6.845 | 0.403
83 | 16.716 | 25.107 | 16.716 | 0.409 | 16.7159 | 6.8748 | 16.71594 | 0.17678 | 16.71594 | 0.40862 | 16.7159 | 21.8748 | [16 empty] | 6.875 | 0.409
84 | 16.915 | 25.106 | 16.915 | 0.41 | 16.9149 | 6.9138 | 16.91494 | 0.17888 | 16.91494 | 0.41037 | 16.9149 | 21.9138 | [16 empty] | 6.914 | 0.41
85 | 17.114 | 25.107 | 17.114 | 0.416 | 17.1139 | 6.9549 | 17.11394 | 0.18109 | 17.11394 | 0.41622 | 17.1139 | 21.9549 | [16 empty] | 6.955 | 0.416
86 | 17.313 | 25.106 | 17.313 | 0.421 | 17.3129 | 6.9947 | 17.31294 | 0.18323 | 17.31294 | 0.42146 | 17.3129 | 21.9947 | [16 empty] | 6.995 | 0.421
87 | 17.512 | 25.106 | 17.512 | 0.423 | 17.5119 | 7.0324 | 17.51194 | 0.18526 | 17.51194 | 0.42332 | 17.5119 | 22.0324 | [16 empty] | 7.032 | 0.423
88 | 17.711 | 25.106 | 17.711 | 0.43 | 17.7109 | 7.0706 | 17.71094 | 0.18731 | 17.71094 | 0.43013 | 17.7109 | 22.0706 | [16 empty] | 7.071 | 0.43
89 | 17.91 | 25.106 | 17.91 | 0.433 | 17.9099 | 7.11 | 17.90994 | 0.18943 | 17.90994 | 0.43299 | 17.9099 | 22.11 | [16 empty] | 7.11 | 0.433
90 | 18.109 | 25.106 | 18.109 | 0.439 | 18.1089 | 7.1468 | 18.10894 | 0.19141 | 18.10894 | 0.43945 | 18.1089 | 22.1468 | [16 empty] | 7.147 | 0.439
91 | 18.308 | 25.106 | 18.308 | 0.442 | 18.3079 | 7.1843 | 18.30794 | 0.19343 | 18.30794 | 0.44242 | 18.3079 | 22.1843 | [16 empty] | 7.184 | 0.442
92 | 18.507 | 25.105 | 18.507 | 0.447 | 18.5069 | 7.2127 | 18.50694 | 0.19496 | 18.50694 | 0.44682 | 18.5069 | 22.2127 | [16 empty] | 7.213 | 0.447
93 | 18.706 | 25.105 | 18.706 | 0.452 | 18.7059 | 7.2631 | 18.70594 | 0.19767 | 18.70594 | 0.45161 | 18.7059 | 22.2631 | [16 empty] | 7.263 | 0.452
94 | 18.905 | 25.105 | 18.905 | 0.455 | 18.9049 | 7.3022 | 18.90494 | 0.19977 | 18.90494 | 0.45509 | 18.9049 | 22.3022 | [16 empty] | 7.302 | 0.455
95 | 19.104 | 25.104 | 19.104 | 0.461 | 19.1039 | 7.3419 | 19.10394 | 0.20191 | 19.10394 | 0.4611 | 19.1039 | 22.3419 | [16 empty] | 7.342 | 0.461
96 | 19.303 | 25.104 | 19.303 | 0.466 | 19.3029 | 7.3844 | 19.30294 | 0.20419 | 19.30294 | 0.46598 | 19.3029 | 22.3844 | [16 empty] | 7.384 | 0.466
97 | 19.502 | 25.104 | 19.502 | 0.468 | 19.5019 | 7.4256 | 19.50194 | 0.20641 | 19.50194 | 0.46833 | 19.5019 | 22.4256 | [16 empty] | 7.426 | 0.468
98 | 19.701 | 25.104 | 19.701 | 0.471 | 19.7009 | 7.4668 | 19.70094 | 0.20863 | 19.70094 | 0.47148 | 19.7009 | 22.4668 | [16 empty] | 7.467 | 0.471
99 | 19.9 | 25.104 | 19.9 | 0.475 | 19.8999 | 7.5178 | 19.89993 | 0.21137 | 19.89993 | 0.47468 | 19.8999 | 22.5178 | [16 empty] | 7.518 | 0.475
100 | 20.099 | 25.103 | 20.099 | 0.478 | 20.0989 | 7.5503 | 20.09893 | 0.21312 | 20.09893 | 0.47847 | 20.0989 | 22.5503 | [16 empty] | 7.55 | 0.478
101 | 20.298 | 25.104 | 20.298 | 0.483 | 20.2979 | 7.6026 | 20.29793 | 0.21593 | 20.29793 | 0.48304 | 20.2979 | 22.6026 | [16 empty] | 7.603 | 0.483
102 | 20.497 | 25.103 | 20.497 | 0.487 | 20.4969 | 7.6326 | 20.49693 | 0.21754 | 20.49693 | 0.48657 | 20.4969 | 22.6326 | [16 empty] | 7.633 | 0.487
103 | 20.696 | 25.103 | 20.696 | 0.49 | 20.6959 | 7.6729 | 20.69593 | 0.21971 | 20.69593 | 0.48972 | 20.6959 | 22.6729 | [16 empty] | 7.673 | 0.49
104 | 20.895 | 25.103 | 20.895 | 0.494 | 20.8949 | 7.7143 | 20.89493 | 0.22194 | 20.89493 | 0.49424 | 20.8949 | 22.7143 | [16 empty] | 7.714 | 0.494
105 | 21.094 | 25.103 | 21.094 | 0.497 | 21.0939 | 7.7528 | 21.09393 | 0.22401 | 21.09393 | 0.49737 | 21.0939 | 22.7528 | [16 empty] | 7.753 | 0.497
106 | 21.293 | 25.103 | 21.293 | 0.501 | 21.2929 | 7.7918 | 21.29293 | 0.22611 | 21.29293 | 0.50073 | 21.2929 | 22.7918 | [16 empty] | 7.792 | 0.501
107 | 21.492 | 25.102 | 21.492 | 0.504 | 21.4919 | 7.8313 | 21.49193 | 0.22824 | 21.49193 | 0.50381 | 21.4919 | 22.8313 | [16 empty] | 7.831 | 0.504
108 | 21.691 | 25.102 | 21.691 | 0.506 | 21.6909 | 7.872 | 21.69093 | 0.23042 | 21.69093 | 0.50578 | 21.6909 | 22.872 | [16 empty] | 7.872 | 0.506
109 | 21.89 | 25.102 | 21.89 | 0.51 | 21.8899 | 7.9017 | 21.88993 | 0.23202 | 21.88993 | 0.50955 | 21.8899 | 22.9017 | [16 empty] | 7.902 | 0.51
110 | 22.089 | 25.102 | 22.089 | 0.513 | 22.0889 | 7.9515 | 22.08893 | 0.2347 | 22.08893 | 0.51332 | 22.0889 | 22.9515 | [16 empty] | 7.952 | 0.513
111 | 22.288 | 25.101 | 22.288 | 0.518 | 22.2879 | 8.0035 | 22.28793 | 0.2375 | 22.28793 | 0.51773 | 22.2879 | 23.0035 | [16 empty] | 8.004 | 0.518
112 | 22.487 | 25.101 | 22.487 | 0.521 | 22.4869 | 8.0337 | 22.48693 | 0.23912 | 22.48693 | 0.52103 | 22.4869 | 23.0337 | [16 empty] | 8.034 | 0.521
113 | 22.686 | 25.102 | 22.686 | 0.525 | 22.6859 | 8.0744 | 22.68593 | 0.24131 | 22.68593 | 0.52525 | 22.6859 | 23.0744 | [16 empty] | 8.074 | 0.525
114 | 22.885 | 25.101 | 22.885 | 0.527 | 22.8849 | 8.1146 | 22.88493 | 0.24347 | 22.88493 | 0.5269 | 22.8849 | 23.1146 | [16 empty] | 8.115 | 0.527
115 | 23.084 | 25.101 | 23.084 | 0.532 | 23.0839 | 8.1563 | 23.08393 | 0.24572 | 23.08393 | 0.53169 | 23.0839 | 23.1563 | [16 empty] | 8.156 | 0.532
116 | 23.283 | 25.101 | 23.283 | 0.535 | 23.2829 | 8.2068 | 23.28292 | 0.24843 | 23.28292 | 0.53541 | 23.2829 | 23.2068 | [16 empty] | 8.207 | 0.535
117 | 23.482 | 25.101 | 23.482 | 0.538 | 23.4819 | 8.2359 | 23.48192 | 0.25 | 23.48192 | 0.53816 | 23.4819 | 23.2359 | [16 empty] | 8.236 | 0.538
118 | 23.681 | 25.1 | 23.681 | 0.541 | 23.6809 | 8.2751 | 23.68092 | 0.25211 | 23.68092 | 0.54109 | 23.6809 | 23.2751 | [16 empty] | 8.275 | 0.541
119 | 23.88 | 25.1 | 23.88 | 0.545 | 23.8799 | 8.3152 | 23.87992 | 0.25427 | 23.87992 | 0.54514 | 23.8799 | 23.3152 | [16 empty] | 8.315 | 0.545
120 | 24.079 | 25.1 | 24.079 | 0.548 | 24.0789 | 8.3526 | 24.07892 | 0.25628 | 24.07892 | 0.54777 | 24.0789 | 23.3526 | [16 empty] | 8.353 | 0.548
121 | 24.278 | 25.1 | 24.278 | 0.549 | 24.2779 | 8.3998 | 24.27792 | 0.25882 | 24.27792 | 0.54921 | 24.2779 | 23.3998 | [16 empty] | 8.4 | 0.549
122 | 24.477 | 25.1 | 24.477 | 0.551 | 24.4769 | 8.4297 | 24.47692 | 0.26042 | 24.47692 | 0.55087 | 24.4769 | 23.4297 | [16 empty] | 8.43 | 0.551
123 | 24.676 | 25.099 | 24.676 | 0.554 | 24.6759 | 8.4797 | 24.67592 | 0.26311 | 24.67592 | 0.55354 | 24.6759 | 23.4797 | [16 empty] | 8.48 | 0.554
124 | 24.875 | 25.1 | 24.875 | 0.556 | 24.8749 | 8.5089 | 24.87492 | 0.26469 | 24.87492 | 0.55579 | 24.8749 | 23.5089 | [16 empty] | 8.509 | 0.556
125 | 25.074 | 25.099 | 25.074 | 0.557 | 25.0739 | 8.5593 | 25.07392 | 0.2674 | 25.07392 | 0.55731 | 25.0739 | 23.5593 | [16 empty] | 8.559 | 0.557
126 | 25.273 | 25.099 | 25.273 | 0.558 | 25.2729 | 8.5912 | 25.27292 | 0.26912 | 25.27292 | 0.55822 | 25.2729 | 23.5912 | [16 empty] | 8.591 | 0.558
127 | 25.472 | 25.099 | 25.472 | 0.558 | 25.4719 | 8.6321 | 25.47192 | 0.27131 | 25.47192 | 0.55809 | 25.4719 | 23.6321 | [16 empty] | 8.632 | 0.558
128 | 25.671 | 25.098 | 25.671 | 0.559 | 25.6709 | 8.6838 | 25.67092 | 0.2741 | 25.67092 | 0.55862 | 25.6709 | 23.6838 | [16 empty] | 8.684 | 0.559
129 | 25.87 | 25.098 | 25.87 | 0.553 | 25.8699 | 8.7138 | 25.86992 | 0.27571 | 25.86992 | 0.55349 | 25.8699 | 23.7138 | [16 empty] | 8.714 | 0.553
130 | 26.069 | 25.098 | 26.069 | 0.538 | 26.0689 | 8.7564 | 26.06892 | 0.278 | 26.06892 | 0.5382 | 26.0689 | 23.7564 | [16 empty] | 8.756 | 0.538
131 | 26.268 | 25.098 | 26.268 | 0.462 | 26.2679 | 8.7978 | 26.26792 | 0.28023 | 26.26792 | 0.4623 | 26.2679 | 23.7978 | [16 empty] | 8.798 | 0.462
132 | 26.467 | 25.098 | 26.467 | 0.132 | 26.4669 | 8.8374 | 26.46692 | 0.28236 | 26.46692 | 0.13168 | 26.4669 | 23.8374 | [16 empty] | 8.837 | 0.132
133 | 26.666 | 25.098 | 26.666 | -0.021 | 26.6659 | 8.8774 | 26.66591 | 0.28451 | 26.66591 | -0.02125 | 26.6659 | 23.8774 | [16 empty] | 8.877 | -0.021
134 | 26.865 | 25.098 | 26.865 | -0.046 | 26.8649 | 8.9182 | 26.86491 | 0.2867 | 26.86491 | -0.04575 | 26.8649 | 23.9182 | [16 empty] | 8.918 | -0.046
135 | 27.064 | 25.098 | 27.064 | -0.05 | 27.0639 | 8.9563 | 27.06391 | 0.28876 | 27.06391 | -0.05001 | 27.0639 | 23.9563 | [16 empty] | 8.956 | -0.05
136 | 27.263 | 25.098 | 27.263 | -0.053 | 27.2629 | 9.0045 | 27.26291 | 0.29135 | 27.26291 | -0.0532 | 27.2629 | 24.0045 | [16 empty] | 9.005 | -0.053
137 | 27.462 | 25.098 | 27.462 | -0.052 | 27.4619 | 9.0349 | 27.46191 | 0.29298 | 27.46191 | -0.05249 | 27.4619 | 24.0349 | [16 empty] | 9.035 | -0.052
138 | 27.661 | 25.097 | 27.661 | -0.053 | 27.6609 | 9.0754 | 27.66091 | 0.29516 | 27.66091 | -0.05262 | 27.6609 | 24.0754 | [16 empty] | 9.075 | -0.053
139 | 27.86 | 25.097 | 27.86 | -0.054 | 27.8599 | 9.1246 | 27.85991 | 0.29781 | 27.85991 | -0.0537 | 27.8599 | 24.1246 | [16 empty] | 9.125 | -0.054
140 | 28.059 | 25.097 | 28.059 | -0.052 | 28.0589 | 9.1546 | 28.05891 | 0.29942 | 28.05891 | -0.05224 | 28.0589 | 24.1546 | [16 empty] | 9.155 | -0.052
141 | 28.258 | 25.097 | 28.258 | -0.053 | 28.2579 | 9.1967 | 28.25791 | 0.30168 | 28.25791 | -0.05347 | 28.2579 | 24.1967 | [16 empty] | 9.197 | -0.053
142 | 28.457 | 25.097 | 28.457 | -0.052 | 28.4569 | 9.2469 | 28.45691 | 0.30439 | 28.45691 | -0.05233 | 28.4569 | 24.2469 | [16 empty] | 9.247 | -0.052
143 | 28.656 | 25.096 | 28.656 | -0.054 | 28.6559 | 9.2775 | 28.65591 | 0.30603 | 28.65591 | -0.05369 | 28.6559 | 24.2775 | [16 empty] | 9.278 | -0.054
144 | 28.855 | 25.096 | 28.855 | -0.054 | 28.8549 | 9.317 | 28.85491 | 0.30816 | 28.85491 | -0.05351 | 28.8549 | 24.317 | [16 empty] | 9.317 | -0.054
145 | 29.054 | 25.096 | 29.054 | -0.053 | 29.0539 | 9.3587 | 29.05391 | 0.3104 | 29.05391 | -0.05345 | 29.0539 | 24.3587 | [16 empty] | 9.359 | -0.053
146 | 29.253 | 25.096 | 29.253 | -0.053 | 29.2529 | 9.399 | 29.25291 | 0.31257 | 29.25291 | -0.05261 | 29.2529 | 24.399 | [16 empty] | 9.399 | -0.053
147 | 29.452 | 25.096 | 29.452 | -0.053 | 29.4519 | 9.4373 | 29.45191 | 0.31463 | 29.45191 | -0.05252 | 29.4519 | 24.4373 | [16 empty] | 9.437 | -0.053
148 | 29.651 | 25.095 | 29.651 | -0.053 | 29.6509 | 9.476 | 29.65091 | 0.31671 | 29.65091 | -0.0531 | 29.6509 | 24.476 | [16 empty] | 9.476 | -0.053
149 | 29.85 | 25.095 | 29.85 | -0.053 | 29.8499 | 9.5158 | 29.84991 | 0.31885 | 29.84991 | -0.05335 | 29.8499 | 24.5158 | [16 empty] | 9.516 | -0.053
150 | 30.049 | 25.096 | 30.049 | -0.053 | 30.0489 | 9.5527 | 30.0489 | 0.32084 | 30.0489 | -0.05313 | 30.0489 | 24.5527 | [16 empty] | 9.553 | -0.053
151 | 30.248 | 25.095 | 30.248 | -0.053 | 30.2479 | 9.59 | 30.2479 | 0.32285 | 30.2479 | -0.05321 | 30.2479 | 24.59 | [16 empty] | 9.59 | -0.053
152 | 30.447 | 25.095 | 30.447 | -0.054 | 30.4469 | 9.6289 | 30.4469 | 0.32494 | 30.4469 | -0.05402 | 30.4469 | 24.6289 | [16 empty] | 9.629 | -0.054
153 | 30.646 | 25.096 | 30.646 | -0.055 | 30.6459 | 9.6688 | 30.6459 | 0.32709 | 30.6459 | -0.05463 | 30.6459 | 24.6688 | [16 empty] | 9.669 | -0.055
154 | 30.845 | 25.095 | 30.845 | -0.053 | 30.8449 | 9.7076 | 30.8449 | 0.32917 | 30.8449 | -0.05337 | 30.8449 | 24.7076 | [16 empty] | 9.708 | -0.053
155 | 31.044 | 25.095 | 31.044 | -0.053 | 31.0439 | 9.747 | 31.0439 | 0.33129 | 31.0439 | -0.05311 | 31.0439 | 24.747 | [16 empty] | 9.747 | -0.053
156 | 31.243 | 25.094 | 31.243 | -0.052 | 31.2429 | 9.7993 | 31.2429 | 0.3341 | 31.2429 | -0.05237 | 31.2429 | 24.7993 | [16 empty] | 9.799 | -0.052
157 | 31.442 | 25.095 | 31.442 | -0.054 | 31.4419 | 9.8294 | 31.4419 | 0.33572 | 31.4419 | -0.05377 | 31.4419 | 24.8294 | [16 empty] | 9.829 | -0.054
158 | 31.641 | 25.094 | 31.641 | -0.054 | 31.6409 | 9.8703 | 31.6409 | 0.33792 | 31.6409 | -0.0544 | 31.6409 | 24.8703 | [16 empty] | 9.87 | -0.054
159 | 31.84 | 25.094 | 31.84 | -0.054 | 31.8399 | 9.91 | 31.8399 | 0.34006 | 31.8399 | -0.05362 | 31.8399 | 24.91 | [16 empty] | 9.91 | -0.054
160 | 32.039 | 25.094 | 32.039 | -0.055 | 32.0389 | 9.9417 | 32.0389 | 0.34177 | 32.0389 | -0.05518 | 32.0389 | 24.9417 | [16 empty] | 9.942 | -0.055
161 | 32.238 | 25.094 | 32.238 | -0.054 | 32.2379 | 9.9938 | 32.2379 | 0.34457 | 32.2379 | -0.05429 | 32.2379 | 24.9938 | [16 empty] | 9.994 | -0.054
162 | 32.437 | 25.094 | 32.437 | -0.054 | 32.4369 | 10.0332 | 32.43689 | 0.34669 | 32.43689 | -0.05413 | 32.4369 | 25.0332 | [16 empty] | 10.033 | -0.054
163 | 32.636 | 25.094 | 32.636 | -0.053 | 32.6359 | 10.073 | 32.63589 | 0.34883 | 32.63589 | -0.05346 | 32.6359 | 25.073 | [16 empty] | 10.073 | -0.053
164 | 32.835 | 25.094 | 32.835 | -0.054 | 32.8349 | 10.114 | 32.83489 | 0.35104 | 32.83489 | -0.05428 | 32.8349 | 25.114 | [16 empty] | 10.114 | -0.054
165 | 33.034 | 25.093 | 33.034 | -0.053 | 33.0339 | 10.1522 | 33.03389 | 0.35309 | 33.03389 | -0.05298 | 33.0339 | 25.1522 | [16 empty] | 10.152 | -0.053
166 | 33.233 | 25.093 | 33.233 | -0.054 | 33.2329 | 10.1908 | 33.23288 | 0.35517 | 33.23288 | -0.05363 | 33.2329 | 25.1908 | [16 empty] | 10.191 | -0.054
167 | 33.432 | 25.093 | 33.432 | -0.055 | 33.4319 | 10.2302 | 33.43188 | 0.35728 | 33.43188 | -0.05455 | 33.4319 | 25.2302 | [16 empty] | 10.23 | -0.055
168 | 33.631 | 25.093 | 33.631 | -0.054 | 33.6309 | 10.2608 | 33.63088 | 0.35893 | 33.63088 | -0.05384 | 33.6309 | 25.2608 | [16 empty] | 10.261 | -0.054
169 | 33.83 | 25.093 | 33.83 | -0.054 | 33.8299 | 10.3099 | 33.82988 | 0.36158 | 33.82988 | -0.05443 | 33.8299 | 25.3099 | [16 empty] | 10.31 | -0.054
170 | 34.029 | 25.093 | 34.029 | -0.054 | 34.0289 | 10.3493 | 34.02887 | 0.36369 | 34.02887 | -0.05396 | 34.0289 | 25.3493 | [16 empty] | 10.349 | -0.054
171 | 34.228 | 25.093 | 34.228 | -0.053 | 34.2279 | 10.3912 | 34.22787 | 0.36595 | 34.22787 | -0.05315 | 34.2279 | 25.3912 | [16 empty] | 10.391 | -0.053
172 | 34.427 | 25.092 | 34.427 | -0.053 | 34.4269 | 10.4319 | 34.42687 | 0.36814 | 34.42687 | -0.05315 | 34.4269 | 25.4319 | [16 empty] | 10.432 | -0.053
173 | 34.626 | 25.093 | 34.626 | -0.054 | 34.6259 | 10.4719 | 34.62587 | 0.37029 | 34.62587 | -0.05403 | 34.6259 | 25.4719 | [16 empty] | 10.472 | -0.054
174 | 34.825 | 25.092 | 34.825 | -0.053 | 34.8249 | 10.5116 | 34.82486 | 0.37242 | 34.82486 | -0.05286 | 34.8249 | 25.5116 | [16 empty] | 10.512 | -0.053
175 | 35.024 | 25.092 | 35.024 | -0.054 | 35.0239 | 10.543 | 35.02386 | 0.37411 | 35.02386 | -0.05372 | 35.0239 | 25.543 | [16 empty] | 10.543 | -0.054
176 | 35.223 | 25.092 | 35.223 | -0.053 | 35.2229 | 10.5945 | 35.22286 | 0.37688 | 35.22286 | -0.05324 | 35.2229 | 25.5945 | [16 empty] | 10.594 | -0.053
177 | 35.422 | 25.092 | 35.422 | -0.054 | 35.4219 | 10.6335 | 35.42186 | 0.37898 | 35.42186 | -0.05352 | 35.4219 | 25.6335 | [16 empty] | 10.634 | -0.054
178 | 35.621 | 25.092 | 35.621 | -0.054 | 35.6209 | 10.6729 | 35.62085 | 0.3811 | 35.62085 | -0.05366 | 35.6209 | 25.6729 | [16 empty] | 10.673 | -0.054
179 | 35.82 | 25.092 | 35.82 | -0.054 | 35.8199 | 10.7133 | 35.81985 | 0.38327 | 35.81985 | -0.05427 | 35.8199 | 25.7133 | [16 empty] | 10.713 | -0.054
180 | 36.019 | 25.092 | 36.019 | -0.054 | 36.0188 | 10.7417 | 36.01885 | 0.3848 | 36.01885 | -0.05354 | 36.0188 | 25.7417 | [16 empty] | 10.742 | -0.054
181 | 36.218 | 25.092 | 36.218 | -0.053 | 36.2178 | 10.7891 | 36.21785 | 0.38735 | 36.21785 | -0.05336 | 36.2178 | 25.7891 | [16 empty] | 10.789 | -0.053
182 | 36.417 | 25.091 | 36.417 | -0.053 | 36.4168 | 10.8283 | 36.41684 | 0.38946 | 36.41684 | -0.05306 | 36.4168 | 25.8283 | [16 empty] | 10.828 | -0.053
183 | 36.616 | 25.091 | 36.616 | -0.054 | 36.6158 | 10.8686 | 36.61584 | 0.39163 | 36.61584 | -0.0541 | 36.6158 | 25.8686 | [16 empty] | 10.869 | -0.054
184 | 36.815 | 25.091 | 36.815 | -0.054 | 36.8148 | 10.8979 | 36.81484 | 0.39321 | 36.81484 | -0.05354 | 36.8148 | 25.8979 | [16 empty] | 10.898 | -0.054
185 | 37.014 | 25.091 | 37.014 | -0.053 | 37.0138 | 10.9476 | 37.01384 | 0.39588 | 37.01384 | -0.05308 | 37.0138 | 25.9476 | [16 empty] | 10.948 | -0.053
186 | 37.213 | 25.091 | 37.213 | -0.054 | 37.2128 | 10.9892 | 37.21283 | 0.39812 | 37.21283 | -0.05377 | 37.2128 | 25.9892 | [16 empty] | 10.989 | -0.054
187 | 37.412 | 25.091 | 37.412 | -0.053 | 37.4118 | 11.0297 | 37.41183 | 0.40029 | 37.41183 | -0.05322 | 37.4118 | 26.0297 | [16 empty] | 11.03 | -0.053
188 | 37.611 | 25.091 | 37.611 | -0.054 | 37.6108 | 11.0711 | 37.61083 | 0.40252 | 37.61083 | -0.05422 | 37.6108 | 26.0711 | [16 empty] | 11.071 | -0.054
189 | 37.81 | 25.091 | 37.81 | -0.053 | 37.8098 | 11.1114 | 37.80983 | 0.40469 | 37.80983 | -0.05324 | 37.8098 | 26.1114 | [16 empty] | 11.111 | -0.053
190 | 38.009 | 25.091 | 38.009 | -0.054 | 38.0088 | 11.1431 | 38.00882 | 0.40639 | 38.00882 | -0.0536 | 38.0088 | 26.1431 | [16 empty] | 11.143 | -0.054
191 | 38.208 | 25.09 | 38.208 | -0.054 | 38.2078 | 11.1949 | 38.20782 | 0.40918 | 38.20782 | -0.05363 | 38.2078 | 26.1949 | [16 empty] | 11.195 | -0.054